## Sheet1
Nanosil - PVC Results Summary - 2/15/11
Rheo-Plast Associates, Inc.
| Flex PVC | Flex PVC | Rigid PVC | Rigid PVC
| Control | 1 % N-sil | Control | 1 % N-Sil
Brabender Rheometer
Thermal stability -Rheology | 30 min | 32 min | 8 min | 12 min
Clarity | clear | cloudy | opaque | opaque
Surface | smooth | smooth | rough | smooth
Cycle time | 19 sec | 16 sec | 21 sec | 14 sec
% reduction - cycle time
with1 % Nanosil |  | 15.7% |  | 33%
Tensile strength | 2841 | 2832 | 6216 | 5981
Elongation | 344 | 340 | 45 | 54
Modulus | 1976 | 1965 | 4200 | 4350
Comments - Benefits
Flex PVC - Nanosil makes the samples cloudy. Cycle time reduction 15%
Rigid PVC - Nanosil is a winner in 3 fronts: Improves thermal stability by 50%,
Samples have smoother surface, and cycle time reduction of 33%.
No negative effect on physical properties.
Conclusion : Nanosil is a good additive for all rigid PVC applications